## B
Freq/Hz | Z'/ohm | Z"/ohm | Z/ohm | Freq/Hz | Z/ohm
99950 | 878.5 | -156.7 | 892.4 | 99949.36 | 995.7034
82520 | 892.2 | -142.1 | 903.4 | 82520.15 | 1008.092
68120 | 905.2 | -129.9 | 914.4 | 68119.27 | 1019.507
56250 | 915.5 | -116.7 | 922.9 | 56249.67 | 1028.821
46440 | 924.8 | -105.7 | 930.8 | 46439.76 | 1036.716
38330 | 933.1 | -96.23 | 938 | 38330.1 | 1043.951
31640 | 940.6 | -88.07 | 944.7 | 31640.26 | 1050.437
26120 | 947.8 | -80.85 | 951.3 | 26119.81 | 1057.231
21530 | 954.1 | -74.3 | 957 | 21529.8 | 1062.919
17770 | 959.9 | -68.8 | 962.4 | 17770.11 | 1069.055
14700 | 966.2 | -65.08 | 968.4 | 14700.09 | 1075.202
12110 | 972.3 | -61.98 | 974.3 | 12109.88 | 1081.459
10010 | 977.6 | -57.42 | 979.2 | 10009.91 | 1086.601
8252 | 982.4 | -52.29 | 983.8 | 8252.015 | 1091.641
6812 | 987.5 | -49.46 | 988.8 | 6811.927 | 1096.907
5625 | 992.4 | -48.53 | 993.6 | 5624.967 | 1102.3
4643 | 997 | -48.57 | 998.2 | 4643.014 | 1107.771
3833 | 1002 | -49.16 | 1003 | 3833.01 | 1114.346
3164 | 1007 | -49.62 | 1008 | 3164.026 | 1119.954
2612 | 1012 | -50.15 | 1013 | 2611.981 | 1126.523
2153 | 1017 | -51.33 | 1018 | 2152.98 | 1133.209
1777 | 1022 | -53.39 | 1024 | 1777.011 | 1141.117
1470 | 1028 | -55.28 | 1029 | 1470.009 | 1148.894
1211 | 1034 | -56.67 | 1035 | 1210.988 | 1156.671
1001 | 1039 | -57.3 | 1041 | 1000.991 | 1164.582
825.2 | 1045 | -57.67 | 1046 | 825.2015 | 1172.249
683.6 | 1051 | -59.25 | 1052 | 683.5968 | 1181.136
561.5 | 1057 | -61.81 | 1059 | 561.5003 | 1188.913
463.9 | 1065 | -64.69 | 1066 | 463.8953 | 1199.002
380.9 | 1072 | -67.79 | 1074 | 380.8991 | 1207.981
317.4 | 1080 | -71.47 | 1082 | 317.4022 | 1218.176
258.8 | 1088 | -75.26 | 1091 | 258.7975 | 1228.287
214.8 | 1096 | -79.51 | 1099 | 214.7979 | 1239.567
175.8 | 1105 | -83.62 | 1108 | 175.8005 | 1251.094
146.5 | 1114 | -87.45 | 1118 | 146.5008 | 1263.368
122.1 | 1124 | -91.13 | 1128 | 122.1012 | 1275.851
97.66 | 1136 | -91.55 | 1140 | 97.66074 | 1291.427
82.54 | 1149 | -91.26 | 1152 | 82.53915 | 1305.81
68.13 | 1161 | -94.88 | 1165 | 68.13025 | 1319.38
56.23 | 1174 | -101.3 | 1179 | 56.23025 | 1336.503
46.42 | 1188 | -109.7 | 1193 | 46.42052 | 1353.942
38.31 | 1201 | -118.6 | 1207 | 38.30981 | 1372.461
31.62 | 1214 | -127.3 | 1221 | 31.61986 | 1391.105
26.1 | 1229 | -136 | 1236 | 26.09997 | 1412.05
21.54 | 1244 | -145.1 | 1253 | 21.54021 | 1433.211
17.78 | 1261 | -154.8 | 1270 | 17.77993 | 1456.767
14.68 | 1278 | -165 | 1289 | 14.68013 | 1480.13
12.12 | 1296 | -173.6 | 1307 | 12.11993 | 1505.151
10 | 1315 | -183.2 | 1327 | 10 | 1531.017
8.254 | 1336 | -196.5 | 1351 | 8.249925 | 1559.409
6.813 | 1361 | -211.7 | 1377 | 6.810045 | 1590.67
5.623 | 1387 | -228.4 | 1406 | 5.620048 | 1623.791
4.642 | 1416 | -245.8 | 1437 | 4.640022 | 1658.976
3.831 | 1446 | -264.8 | 1470 | 3.830011 | 1696.251
3.162 | 1478 | -285.6 | 1506 | 3.160021 | 1735.721
2.61 | 1514 | -308.1 | 1545 | 2.609997 | 1777.379
2.154 | 1559 | -332.7 | 1594 | 2.150008 | 1823.434
1.778 | 1612 | -360.3 | 1652 | 1.78 | 1872.794
1.468 | 1662 | -390.8 | 1708 | 1.470009 | 1925.396
1.212 | 1710 | -424.4 | 1762 | 1.210013 | 1982.44
1 | 1758 | -459.5 | 1818 | 1 | 2043.855
0.8254 | 1806 | -496.5 | 1873 | 0.8300036 | 2108.531
0.6813 | 1852 | -538.9 | 1929 | 0.6800017 | 2178.713
0.5623 | 1904 | -587.7 | 1992 | 0.5600025 | 2254.343
0.4642 | 1967 | -642.5 | 2069 | 0.4600023 | 2335.501
0.3831 | 2034 | -701.7 | 2152 | 0.3799969 | 2422.144
0.3162 | 2102 | -766.1 | 2237 | 0.32 | 2516.402
0.261 | 2174 | -836.6 | 2329 | 0.259998 | 2617.279
0.2154 | 2252 | -914.1 | 2431 | 0.2199986 | 2705.017
0.1778 | 2339 | -999.4 | 2543 | 0.179999 | 2823.449
0.1468 | 2433 | -1093 | 2667 | 0.1499996 | 2953.589
0.1212 | 2535 | -1195 | 2803 | 0.1211993 | 3097.562
0.1 | 2658 | -1306 | 2962 | 0.1 | 3255.517
0.08254 | 2794 | -1427 | 3137 | 0.08253915 | 3440.25
0.06813 | 2933 | -1558 | 3321 | 0.06813025 | 3643.426
0.05623 | 3081 | -1703 | 3520 | 0.05623025 | 3857.181
0.04642 | 3242 | -1861 | 3739 | 0.04642052 | 4088.274
0.03831 | 3421 | -2033 | 3979 | 0.03830981 | 4342.702
0.03162 | 3618 | -2218 | 4244 | 0.03161986 | 4621.362
0.0261 | 3835 | -2417 | 4533 | 0.02609997 | 4929.24
0.02154 | 4073 | -2631 | 4849 | 0.02154021 | 5264.898
0.01778 | 4337 | -2864 | 5197 | 0.01777993 | 5631.836
0.01468 | 4626 | -3113 | 5576 | 0.01468013 | 6036.011
0.01212 | 4948 | -3377 | 5991 | 0.01211993 | 6476.196
0.01 | 5309 | -3659 | 6448 | 0.01 | 6958.25

## C1
Freq/Hz | Z'/ohm | Z''/ohm | Z/ohm | Freq/Hz | Z/ohm | Freq/Hz | Z/ohm
56300 | 1036 | -38.2 | 1036.704 | 100000 | 1115.296 | 99949.36 | 1235.947
46400 | 1039 | -34.6 | 1039.576 | 82500 | 1133.235 | 82520.15 | 1250.259
38300 | 1042 | -31.4 | 1042.473 | 68100 | 1133.235 | 68119.27 | 1267.652
31600 | 1045 | -28.8 | 1045.397 | 56300 | 1144.458 | 56249.67 | 1276.439
26100 | 1047 | -26.4 | 1047.333 | 46400 | 1155.686 | 46439.76 | 1288.25
21500 | 1049 | -24.3 | 1049.281 | 38300 | 1166.89 | 38330.1 | 1297.179
17800 | 1051 | -22.5 | 1051.241 | 31600 | 1166.89 | 31640.26 | 1306.171
14700 | 1053 | -21.3 | 1053.215 | 26100 | 1178.121 | 26119.81 | 1312.2
12100 | 1055 | -20.3 | 1055.195 | 21500 | 1178.121 | 21529.8 | 1321.296
10000 | 1057 | -18.8 | 1057.167 | 17800 | 1189.351 | 17770.11 | 1327.394
8250 | 1058 | -17.1 | 1058.138 | 14700 | 1189.351 | 14700.09 | 1333.521
6810 | 1060 | -16.2 | 1060.124 | 12100 | 1200.549 | 12109.88 | 1339.677
5630 | 1062 | -15.9 | 1062.119 | 10000 | 1200.549 | 10009.91 | 1345.86
4640 | 1063 | -15.9 | 1063.119 | 8250 | 1211.769 | 8252.015 | 1352.073
3830 | 1065 | -16.1 | 1065.122 | 6810 | 1211.769 | 6811.927 | 1358.313
3160 | 1066 | -16.3 | 1066.125 | 5630 | 1211.769 | 5624.967 | 1361.445
2610 | 1068 | -16.5 | 1068.127 | 4640 | 1223.01 | 4643.014 | 1364.583
2150 | 1069 | -16.8 | 1069.132 | 3830 | 1223.01 | 3833.01 | 1367.729
1780 | 1071 | -17.5 | 1071.143 | 3160 | 1223.01 | 3164.026 | 1370.882
1470 | 1072 | -18.1 | 1072.153 | 2610 | 1234.213 | 2611.981 | 1374.042
1210 | 1074 | -18.6 | 1074.161 | 2150 | 1234.213 | 2152.98 | 1380.384
1000 | 1075 | -18.8 | 1075.164 | 1780 | 1234.213 | 1777.011 | 1383.566
825 | 1077 | -18.9 | 1077.166 | 1470 | 1245.432 | 1470.009 | 1389.953
684 | 1079 | -19.4 | 1079.174 | 1210 | 1245.432 | 1210.988 | 1396.368
562 | 1081 | -20.2 | 1081.189 | 1000 | 1256.666 | 1000.991 | 1402.814
464 | 1083 | -21.2 | 1083.207 | 825 | 1256.666 | 825.2015 | 1409.289
381 | 1085 | -22.2 | 1085.227 | 684 | 1267.885 | 683.5968 | 1412.538
317 | 1087 | -23.4 | 1087.252 | 562 | 1267.885 | 561.5003 | 1422.329
259 | 1090 | -24.7 | 1090.28 | 464 | 1279.087 | 463.8953 | 1428.894
215 | 1092 | -26 | 1092.309 | 381 | 1279.087 | 380.8991 | 1438.799
176 | 1095 | -27.3 | 1095.34 | 317 | 1290.328 | 317.4022 | 1445.44
147 | 1098 | -28.6 | 1098.372 | 259 | 1301.547 | 258.7975 | 1455.459
122 | 1101 | -29.8 | 1101.403 | 215 | 1301.547 | 214.7979 | 1465.548
97.7 | 1104 | -30 | 1104.408 | 176 | 1312.774 | 175.8005 | 1475.707
82.5 | 1107 | -29.8 | 1107.401 | 147 | 1323.976 | 146.5008 | 1485.936
68.1 | 1110 | -31 | 1110.433 | 122 | 1335.211 | 122.1012 | 1496.236
56.2 | 1114 | -33 | 1114.489 | 97.7 | 1346.418 | 97.66074 | 1503.142
46.4 | 1119 | -36 | 1119.579 | 82.5 | 1357.657 | 82.53915 | 1513.561
38.3 | 1123 | -38.8 | 1123.67 | 68.1 | 1368.863 | 68.13025 | 1524.053
31.6 | 1127 | -41.5 | 1127.764 | 56.2 | 1380.098 | 56.23025 | 1538.155
26.1 | 1132 | -44.4 | 1132.87 | 46.4 | 1402.523 | 46.42052 | 1552.387
21.5 | 1137 | -47.3 | 1137.983 | 38.3 | 1413.741 | 38.30981 | 1566.751
17.8 | 1142 | -50.4 | 1143.112 | 31.6 | 1436.184 | 31.61986 | 1584.893
14.7 | 1148 | -53.6 | 1149.251 | 26.1 | 1447.405 | 26.09997 | 1606.941
12.1 | 1154 | -56.6 | 1155.387 | 21.5 | 1469.84 | 21.54021 | 1629.296
10 | 1160 | -59.5 | 1161.525 | 17.8 | 1492.279 | 17.77993 | 1651.962
8.25 | 1167 | -64 | 1168.754 | 14.7 | 1514.712 | 14.68013 | 1678.804
6.81 | 1174 | -69 | 1176.026 | 12.1 | 1537.163 | 12.11993 | 1706.082
5.62 | 1182 | -74.3 | 1184.333 | 10 | 1559.588 | 10 | 1733.804
4.64 | 1191 | -80 | 1193.684 | 8.25 | 1582.049 | 8.249925 | 1761.976
3.83 | 1200 | -86.2 | 1203.092 | 6.81 | 1615.697 | 6.810045 | 1790.606
3.16 | 1210 | -92.8 | 1213.553 | 5.62 | 1638.136 | 5.620048 | 1823.896
2.61 | 1221 | -100 | 1225.088 | 4.64 | 1671.822 | 4.640022 | 1853.532
2.15 | 1233 | -108 | 1237.721 | 3.83 | 1705.454 | 3.830011 | 1883.649
1.78 | 1246 | -117 | 1251.481 | 3.16 | 1739.122 | 3.160021 | 1914.256
1.47 | 1260 | -127 | 1266.384 | 2.61 | 1784.021 | 2.609997 | 1949.845
1.21 | 1275 | -138 | 1282.446 | 2.15 | 1828.9 | 2.150008 | 1999.862
1 | 1290 | -149 | 1298.577 | 1.78 | 1873.786 | 1.78 | 2051.162
0.825 | 1306 | -161 | 1315.886 | 1.47 | 1929.879 | 1.470009 | 2103.778
0.681 | 1322 | -175 | 1333.533 | 1.21 | 1985.958 | 1.210013 | 2167.704
0.562 | 1340 | -191 | 1353.544 | 1 | 2042.067 | 1 | 2228.435
0.464 | 1360 | -208 | 1375.814 | 0.825 | 2098.167 | 0.8300036 | 2290.868
0.383 | 1381 | -227 | 1399.532 | 0.681 | 2165.509 | 0.6800017 | 2355.049
0.316 | 1404 | -248 | 1425.735 | 0.562 | 2244.037 | 0.5600025 | 2432.204
0.261 | 1428 | -271 | 1453.487 | 0.464 | 2322.576 | 0.4600023 | 2517.677
0.215 | 1455 | -296 | 1484.803 | 0.383 | 2412.348 | 0.3799969 | 2606.154
0.178 | 1483 | -323 | 1517.767 | 0.316 | 2502.073 | 0.32 | 2703.958
0.147 | 1513 | -353 | 1553.634 | 0.261 | 2603.095 | 0.259998 | 2811.901
0.121 | 1546 | -385 | 1593.217 | 0.215 | 2715.314 | 0.2199986 | 2924.152
0.1 | 1581 | -420 | 1635.836 | 0.178 | 2838.703 | 0.179999 | 3047.895
0.0825 | 1619 | -458 | 1682.535 | 0.147 | 2973.377 | 0.1499996 | 3184.198
0.0681 | 1660 | -499 | 1733.378 | 0.121 | 3119.177 | 0.1211993 | 3334.264
0.0562 | 1700 | -543 | 1784.615 | 0.1 | 3276.272 | 0.1 | 3499.452
0.0464 | 1750 | -591 | 1847.101 | 0.0825 | 3444.61 | 0.08253915 | 3681.29
0.0383 | 1800 | -643 | 1911.4 | 0.0681 | 3635.382 | 0.06813025 | 3863.67
0.0316 | 1850 | -699 | 1977.65 | 0.0562 | 3837.338 | 0.05623025 | 4083.194
0.0261 | 1910 | -759 | 2055.281 | 0.0464 | 4061.72 | 0.04642052 | 4305.266
0.0215 | 1970 | -824 | 2135.387 | 0.0383 | 4308.539 | 0.03830981 | 4560.369
0.0178 | 2030 | -894 | 2218.138 | 0.0316 | 4566.569 | 0.03161986 | 4830.588
0.0147 | 2100 | -969 | 2312.782 | 0.0261 | 4858.363 | 0.02609997 | 5128.614
0.0121 | 2170 | -1050 | 2410.685 | 0.0215 | 5172.494 | 0.02154021 | 5445.027
0.01 | 2250 | -1140 | 2522.32 | 0.0178 | 5520.393 | 0.01777993 | 5807.644
|  |  |  | 0.0147 | 5901.875 | 0.01468013 | 6194.411
|  |  |  | 0.0121 | 6327.906 | 0.01211993 | 6622.165
|  |  |  | 0.01 | 6763.165 | 0.01 | 7095.778

## C2
Freq/Hz | Z'/ohm | Z''/ohm | Z/ohm | Freq/Hz | Z/ohm | Freq/Hz | Z/ohm
68100 | 1160 | -53 | 1161.21 | 100000 | 1211.769 | 99949.36 | 1099.006
56300 | 1165 | -47.8 | 1165.98 | 82500 | 1223.01 | 82520.15 | 1114.295
46400 | 1169 | -43.3 | 1169.802 | 68100 | 1245.432 | 68119.27 | 1129.796
38300 | 1173 | -39.3 | 1173.658 | 56300 | 1256.666 | 56249.67 | 1140.25
31600 | 1176 | -36 | 1176.551 | 46400 | 1267.885 | 46439.76 | 1150.8
26100 | 1179 | -33 | 1179.462 | 38300 | 1279.087 | 38330.1 | 1158.777
21500 | 1182 | -30.4 | 1182.391 | 31600 | 1290.328 | 31640.26 | 1166.81
17800 | 1184 | -28.1 | 1184.333 | 26100 | 1290.328 | 26119.81 | 1174.898
14700 | 1186 | -26.6 | 1186.298 | 21500 | 1301.547 | 21529.8 | 1180.321
12100 | 1189 | -25.3 | 1189.269 | 17800 | 1312.774 | 17770.11 | 1185.769
10000 | 1191 | -23.5 | 1191.232 | 14700 | 1312.774 | 14700.09 | 1191.242
8250 | 1193 | -21.4 | 1193.192 | 12100 | 1323.976 | 12109.88 | 1196.741
6810 | 1195 | -20.2 | 1195.171 | 10000 | 1323.976 | 10009.91 | 1202.264
5630 | 1197 | -19.8 | 1197.164 | 8250 | 1335.211 | 8252.015 | 1207.814
4640 | 1199 | -19.9 | 1199.165 | 6810 | 1335.211 | 6811.927 | 1213.389
3830 | 1201 | -20.1 | 1201.168 | 5630 | 1346.418 | 5624.967 | 1218.99
3160 | 1203 | -20.3 | 1203.171 | 4640 | 1346.418 | 4643.014 | 1221.8
2610 | 1205 | -20.6 | 1205.176 | 3830 | 1357.657 | 3833.01 | 1227.439
2150 | 1207 | -21 | 1207.183 | 3160 | 1357.657 | 3164.026 | 1230.269
1780 | 1209 | -21.9 | 1209.198 | 2610 | 1368.863 | 2611.981 | 1235.947
1470 | 1211 | -22.7 | 1211.213 | 2150 | 1368.863 | 2152.98 | 1241.652
1210 | 1213 | -23.3 | 1213.224 | 1780 | 1380.098 | 1777.011 | 1247.384
1000 | 1215 | -23.5 | 1215.227 | 1470 | 1380.098 | 1470.009 | 1253.141
825 | 1217 | -23.7 | 1217.231 | 1210 | 1391.297 | 1210.988 | 1258.925
684 | 1219 | -24.3 | 1219.242 | 1000 | 1391.297 | 1000.991 | 1264.736
562 | 1222 | -25.3 | 1222.262 | 825 | 1402.523 | 825.2015 | 1270.574
464 | 1224 | -26.5 | 1224.287 | 684 | 1402.523 | 683.5968 | 1276.439
381 | 1227 | -27.8 | 1227.315 | 562 | 1413.741 | 561.5003 | 1282.331
317 | 1230 | -29.3 | 1230.349 | 464 | 1424.951 | 463.8953 | 1291.219
259 | 1233 | -30.9 | 1233.387 | 381 | 1424.951 | 380.8991 | 1300.17
215 | 1236 | -32.5 | 1236.427 | 317 | 1436.184 | 317.4022 | 1309.182
176 | 1239 | -34.1 | 1239.469 | 259 | 1447.405 | 258.7975 | 1318.257
147 | 1242 | -35.7 | 1242.513 | 215 | 1458.613 | 214.7979 | 1327.394
122 | 1246 | -37.3 | 1246.558 | 176 | 1469.84 | 175.8005 | 1339.677
97.7 | 1250 | -37.5 | 1250.562 | 147 | 1481.051 | 146.5008 | 1352.073
82.5 | 1254 | -37.3 | 1254.555 | 122 | 1492.279 | 122.1012 | 1364.583
68.1 | 1258 | -38.8 | 1258.598 | 97.7 | 1503.488 | 97.66074 | 1374.042
56.2 | 1263 | -41.3 | 1263.675 | 82.5 | 1514.712 | 82.53915 | 1386.756
46.4 | 1269 | -45 | 1269.798 | 68.1 | 1525.949 | 68.13025 | 1399.587
38.3 | 1274 | -48.5 | 1274.923 | 56.2 | 1548.389 | 56.23025 | 1415.794
31.6 | 1279 | -51.9 | 1280.053 | 46.4 | 1559.588 | 46.42052 | 1432.188
26.1 | 1285 | -55.5 | 1286.198 | 38.3 | 1582.049 | 38.30981 | 1452.112
21.5 | 1291 | -59.1 | 1292.352 | 31.6 | 1604.501 | 31.61986 | 1472.313
17.8 | 1298 | -63 | 1299.528 | 26.1 | 1626.934 | 26.09997 | 1496.236
14.7 | 1305 | -67 | 1306.719 | 21.5 | 1649.377 | 21.54021 | 1520.548
12.1 | 1313 | -70.8 | 1314.907 | 17.8 | 1671.822 | 17.77993 | 1548.817
10 | 1321 | -74.4 | 1323.093 | 14.7 | 1694.26 | 14.68013 | 1577.611
8.25 | 1329 | -80 | 1331.406 | 12.1 | 1716.683 | 12.11993 | 1606.941
6.81 | 1338 | -86.3 | 1340.78 | 10 | 1750.33 | 10 | 1640.59
5.62 | 1348 | -92.9 | 1351.197 | 8.25 | 1784.021 | 8.249925 | 1674.943
4.64 | 1359 | -100 | 1362.674 | 6.81 | 1817.691 | 6.810045 | 1710.015
3.83 | 1370 | -108 | 1374.25 | 5.62 | 1851.314 | 5.620048 | 1749.847
3.16 | 1383 | -116 | 1387.856 | 4.64 | 1884.994 | 4.640022 | 1786.488
2.61 | 1396 | -125 | 1401.585 | 3.83 | 1929.879 | 3.830011 | 1828.1
2.15 | 1411 | -135 | 1417.443 | 3.16 | 1974.74 | 3.160021 | 1870.682
1.78 | 1428 | -146 | 1435.444 | 2.61 | 2019.622 | 2.609997 | 1918.669
1.47 | 1445 | -159 | 1453.721 | 2.15 | 2075.726 | 2.150008 | 1972.423
1.21 | 1464 | -172 | 1474.069 | 1.78 | 2131.817 | 1.78 | 2032.357
1 | 1483 | -186 | 1494.619 | 1.47 | 2187.913 | 1.470009 | 2094.112
0.825 | 1503 | -201 | 1516.381 | 1.21 | 2255.278 | 1.210013 | 2157.744
0.681 | 1523 | -219 | 1538.665 | 1 | 2322.576 | 1 | 2228.435
0.562 | 1545 | -239 | 1563.376 | 0.825 | 2401.099 | 0.8300036 | 2306.747
0.464 | 1570 | -260 | 1591.383 | 0.681 | 2479.648 | 0.6800017 | 2387.811
0.383 | 1596 | -284 | 1621.071 | 0.562 | 2569.449 | 0.5600025 | 2477.422
0.316 | 1625 | -310 | 1654.305 | 0.464 | 2670.423 | 0.4600023 | 2570.396
0.261 | 1656 | -339 | 1690.342 | 0.383 | 2771.405 | 0.3799969 | 2673.006
0.215 | 1689 | -370 | 1729.052 | 0.316 | 2883.567 | 0.32 | 2779.713
0.178 | 1720 | -404 | 1766.81 | 0.261 | 3006.976 | 0.259998 | 2897.344
0.147 | 1760 | -441 | 1814.409 | 0.215 | 3141.666 | 0.2199986 | 3019.952
0.121 | 1800 | -481 | 1863.159 | 0.178 | 3287.532 | 0.179999 | 3147.748
0.1 | 1850 | -525 | 1923.051 | 0.147 | 3444.61 | 0.1499996 | 3296.097
0.0825 | 1890 | -573 | 1974.95 | 0.121 | 3612.934 | 0.1211993 | 3451.437
0.0681 | 1940 | -624 | 2037.885 | 0.1 | 3803.645 | 0.1 | 3622.43
0.0562 | 2000 | -679 | 2112.118 | 0.0825 | 4016.798 | 0.08253915 | 3810.658
0.0464 | 2060 | -739 | 2188.543 | 0.0681 | 4241.212 | 0.06813025 | 4017.908
0.0383 | 2120 | -804 | 2267.337 | 0.0562 | 4488.074 | 0.05623025 | 4246.196
0.0316 | 2190 | -874 | 2357.96 | 0.0464 | 4757.404 | 0.04642052 | 4508.167
0.0261 | 2260 | -949 | 2451.163 | 0.0383 | 5060.344 | 0.03830981 | 4808.393
0.0215 | 2330 | -1030 | 2547.509 | 0.0316 | 5385.673 | 0.03161986 | 5128.614
0.0178 | 2410 | -1120 | 2657.536 | 0.0261 | 5744.735 | 0.02609997 | 5482.77
0.0147 | 2500 | -1210 | 2777.427 | 0.0215 | 6137.479 | 0.02154021 | 5874.894
0.0121 | 2590 | -1310 | 2902.447 | 0.0178 | 6563.87 | 0.01777993 | 6309.573
0.01 | 2680 | -1420 | 3032.952 | 0.0147 | 7035.096 | 0.01468013 | 6776.415
|  |  |  | 0.0121 | 7551.27 | 0.01211993 | 7311.391
|  |  |  | 0.01 | 1 | 0.01 | 7816.278

## C3
Freq/Hz | Z'/ohm | Z''/ohm | Z/ohm | Freq/Hz | Z/ohm | Freq/Hz | Z/ohm
100000 | 1296 | -83.4 | 1298.681 | 82500 | 1816.268 | 99949.36 | 1260.056
82500 | 1304 | -75.3 | 1306.172 | 68100 | 1846.545 | 82520.15 | 1274.09
68100 | 1312 | -69 | 1313.813 | 56300 | 1861.701 | 68119.27 | 1288.131
56300 | 1319 | -62.2 | 1320.466 | 46400 | 1876.809 | 56249.67 | 1301.487
46400 | 1324 | -56.3 | 1325.196 | 38300 | 1891.952 | 46439.76 | 1312.955
38300 | 1329 | -51.1 | 1329.982 | 31600 | 1907.085 | 38330.1 | 1324.006
31600 | 1333 | -46.8 | 1333.821 | 26100 | 1922.206 | 31640.26 | 1334.259
26100 | 1336 | -42.9 | 1336.689 | 21500 | 1937.359 | 26119.81 | 1344.776
21500 | 1339 | -39.5 | 1339.582 | 17800 | 1937.359 | 21529.8 | 1354.222
17800 | 1342 | -36.5 | 1342.496 | 14700 | 1952.495 | 17770.11 | 1364.08
14700 | 1344 | -34.6 | 1344.445 | 12100 | 1967.614 | 14700.09 | 1374.042
12100 | 1347 | -32.9 | 1347.402 | 10000 | 1967.614 | 12109.88 | 1382.961
10000 | 1349 | -30.5 | 1349.345 | 8250 | 1982.759 | 10009.91 | 1391.714
8250 | 1351 | -27.8 | 1351.286 | 6810 | 1982.759 | 8252.015 | 1399.136
6810 | 1354 | -26.3 | 1354.255 | 5630 | 1997.883 | 6811.927 | 1406.695
5630 | 1356 | -25.7 | 1356.244 | 4640 | 1997.883 | 5624.967 | 1414.784
4640 | 1358 | -25.8 | 1358.245 | 3830 | 2013.029 | 4643.014 | 1422.755
3830 | 1360 | -26.1 | 1360.25 | 3160 | 2013.029 | 3833.01 | 1430.836
3160 | 1362 | -26.4 | 1362.256 | 2610 | 2028.15 | 3164.026 | 1438.931
2610 | 1364 | -26.7 | 1364.261 | 2150 | 2028.15 | 2611.981 | 1447.171
2150 | 1366 | -27.3 | 1366.273 | 1780 | 2043.29 | 2152.98 | 1456.733
1780 | 1368 | -28.5 | 1368.297 | 1470 | 2043.29 | 1777.011 | 1466.324
1470 | 1371 | -29.5 | 1371.317 | 1210 | 2058.448 | 1470.009 | 1477.509
1210 | 1373 | -30.3 | 1373.334 | 1000 | 2058.448 | 1210.988 | 1488.573
1000 | 1375 | -30.6 | 1375.34 | 825 | 2073.576 | 1000.991 | 1499.512
825 | 1377 | -30.8 | 1377.344 | 684 | 2088.719 | 825.2015 | 1510.428
684 | 1379 | -31.6 | 1379.362 | 562 | 2088.719 | 683.5968 | 1522.72
562 | 1382 | -32.9 | 1382.392 | 464 | 2103.827 | 561.5003 | 1535.112
464 | 1385 | -34.5 | 1385.43 | 381 | 2118.995 | 463.8953 | 1549.031
381 | 1388 | -36.1 | 1388.469 | 317 | 2134.126 | 380.8991 | 1562.896
317 | 1391 | -38.1 | 1391.522 | 259 | 2149.265 | 317.4022 | 1577.757
259 | 1394 | -40.2 | 1394.58 | 215 | 2164.412 | 258.7975 | 1593.676
215 | 1398 | -42.3 | 1398.64 | 176 | 2179.516 | 214.7979 | 1610.534
176 | 1401 | -44.4 | 1401.703 | 147 | 2194.674 | 175.8005 | 1628.883
147 | 1405 | -46.4 | 1405.766 | 122 | 2209.785 | 146.5008 | 1647.366
122 | 1409 | -48.5 | 1409.834 | 97.7 | 2224.949 | 122.1012 | 1667.324
97.7 | 1414 | -48.8 | 1414.842 | 82.5 | 2255.226 | 97.66074 | 1687.68
82.5 | 1419 | -48.5 | 1419.829 | 68.1 | 2270.335 | 82.53915 | 1709.661
68.1 | 1424 | -50.4 | 1424.892 | 56.2 | 2300.594 | 68.13025 | 1733.405
56.2 | 1430 | -53.7 | 1431.008 | 46.4 | 2330.88 | 56.23025 | 1758.895
46.4 | 1437 | -58.5 | 1438.19 | 38.3 | 2361.131 | 46.42052 | 1786.57
38.3 | 1444 | -63.1 | 1445.378 | 31.6 | 2391.443 | 38.30981 | 1816.77
31.6 | 1451 | -67.5 | 1452.569 | 26.1 | 2436.857 | 31.61986 | 1849.141
26.1 | 1458 | -72.2 | 1459.787 | 21.5 | 2467.118 | 26.09997 | 1884.083
21.5 | 1466 | -76.8 | 1468.01 | 17.8 | 2512.523 | 21.54021 | 1921.72
17.8 | 1474 | -81.9 | 1476.274 | 14.7 | 2557.938 | 17.77993 | 1962.456
14.7 | 1483 | -87.1 | 1485.556 | 12.1 | 2603.335 | 14.68013 | 2005.626
12.1 | 1492 | -92 | 1494.834 | 10 | 2648.744 | 12.11993 | 2051.635
10 | 1502 | -96.7 | 1505.11 | 8.25 | 2709.256 | 10 | 2100.729
8.25 | 1512 | -104 | 1515.572 | 6.81 | 2769.81 | 8.249925 | 2153.327
6.81 | 1523 | -112 | 1527.113 | 5.62 | 2830.349 | 6.810045 | 2210.141
5.62 | 1536 | -121 | 1540.759 | 4.64 | 2890.88 | 5.620048 | 2271.538
4.64 | 1549 | -130 | 1554.446 | 3.83 | 2966.607 | 4.640022 | 2337.599
3.83 | 1564 | -140 | 1570.253 | 3.16 | 3042.286 | 3.830011 | 2409.129
3.16 | 1580 | -151 | 1587.199 | 2.61 | 3133.069 | 3.160021 | 2486.28
2.61 | 1597 | -163 | 1605.297 | 2.15 | 3223.888 | 2.609997 | 2569.745
2.15 | 1616 | -176 | 1625.556 | 1.78 | 3329.814 | 2.150008 | 2660.664
1.78 | 1637 | -190 | 1647.989 | 1.47 | 3435.817 | 1.78 | 2761.214
1.47 | 1659 | -207 | 1671.864 | 1.21 | 3556.886 | 1.470009 | 2870.054
1.21 | 1683 | -224 | 1697.841 | 1 | 3677.985 | 1.210013 | 2988.065
1 | 1707 | -242 | 1724.069 | 0.825 | 3814.17 | 1 | 3116.09
0.825 | 1732 | -261 | 1751.555 | 0.681 | 3965.519 | 0.8300036 | 3254.543
0.681 | 1760 | -284 | 1782.766 | 0.562 | 4131.997 | 0.6800017 | 3404.395
0.562 | 1790 | -310 | 1816.645 | 0.464 | 4313.601 | 0.5600025 | 3566.235
0.464 | 1820 | -338 | 1851.12 | 0.383 | 4510.451 | 0.4600023 | 3740.847
0.383 | 1850 | -369 | 1886.441 | 0.316 | 4722.261 | 0.3799969 | 3928.982
0.316 | 1890 | -403 | 1932.488 | 0.261 | 4949.371 | 0.32 | 4131.331
0.261 | 1930 | -440 | 1979.52 | 0.215 | 5206.669 | 0.259998 | 4348.205
0.215 | 1970 | -481 | 2027.871 | 0.178 | 5479.11 | 0.2199986 | 4580.364
0.178 | 2020 | -525 | 2087.109 | 0.147 | 5781.759 | 0.179999 | 4828.364
0.147 | 2070 | -573 | 2147.843 | 0.121 | 6114.768 | 0.1499996 | 5092.605
0.121 | 2120 | -625 | 2210.209 | 0.1 | 6477.986 | 0.1211993 | 5373.905
0.1 | 2180 | -682 | 2284.19 | 0.0825 | 6871.634 | 0.1 | 5672.833
0.0825 | 2240 | -744 | 2360.325 | 0.0681 | 7310.549 | 0.08253915 | 6031.426
0.0681 | 2300 | -811 | 2438.795 | 0.0562 | 7794.89 | 0.06813025 | 6326.157
0.0562 | 2370 | -883 | 2529.148 | 0.0464 | 8324.535 | 0.05623025 | 6681.747
0.0464 | 2450 | -961 | 2631.733 | 0.0383 | 8899.795 | 0.04642052 | 7057.811
0.0383 | 2530 | -1050 | 2739.233 | 0.0316 | 9535.424 | 0.03830981 | 7454.525
0.0316 | 2610 | -1140 | 2848.105 | 0.0261 | 10231.75 | 0.03161986 | 7872.633
0.0261 | 2700 | -1230 | 2966.968 | 0.0215 | 10988.54 | 0.02609997 | 8312.468
0.0215 | 2800 | -1340 | 3104.126 | 0.0178 | 11820.89 | 0.02154021 | 8774.452
0.0178 | 2900 | -1450 | 3242.299 | 0.0147 | 12729.17 | 0.01777993 | 9301.864
0.0147 | 3010 | -1580 | 3399.485 | 0.0121 | 13728.09 | 0.01468013 | 9931.16
0.0121 | 3120 | -1710 | 3557.879 | 0.01 | 14814.94 | 0.01211993 | 10543.87
0.01 | 3250 | -1850 | 3739.652 |  |  | 0.01 | 11297.96
12022.64

## C4
Freq/Hz | Z'/ohm | Z''/ohm | Z/ohm | Freq/Hz | Z/ohm | Freq/Hz | Z/ohm
100000 | 1159 | -65.1 | 1160.827 | 82500 | 1146.093 | 99949.36 | 1321.296
82500 | 1165 | -58.8 | 1166.483 | 68100 | 1156.325 | 82520.15 | 1339.677
68100 | 1171 | -53.8 | 1172.235 | 56300 | 1166.541 | 68119.27 | 1358.313
56300 | 1176 | -48.5 | 1177 | 46400 | 1176.793 | 56249.67 | 1370.882
46400 | 1180 | -43.9 | 1180.816 | 38300 | 1187.025 | 46439.76 | 1383.566
38300 | 1184 | -39.9 | 1184.672 | 31600 | 1197.264 | 38330.1 | 1393.157
31600 | 1187 | -36.5 | 1187.561 | 26100 | 1207.48 | 31640.26 | 1402.814
26100 | 1190 | -33.5 | 1190.471 | 21500 | 1217.727 | 26119.81 | 1412.538
21500 | 1193 | -30.8 | 1193.398 | 17800 | 1217.727 | 21529.8 | 1419.058
17800 | 1195 | -28.5 | 1195.34 | 14700 | 1227.948 | 17770.11 | 1425.608
14700 | 1197 | -27 | 1197.304 | 12100 | 1238.198 | 14700.09 | 1432.188
12100 | 1199 | -25.7 | 1199.275 | 10000 | 1238.198 | 12109.88 | 1438.799
10000 | 1201 | -23.8 | 1201.236 | 8250 | 1248.418 | 10009.91 | 1445.44
8250 | 1203 | -21.7 | 1203.196 | 6810 | 1248.418 | 8252.015 | 1452.112
6810 | 1205 | -20.5 | 1205.174 | 5630 | 1258.665 | 6811.927 | 1458.814
5630 | 1207 | -20.1 | 1207.167 | 4640 | 1258.665 | 5624.967 | 1465.548
4640 | 1209 | -20.2 | 1209.169 | 3830 | 1268.878 | 4643.014 | 1468.926
3830 | 1211 | -20.4 | 1211.172 | 3160 | 1268.878 | 3833.01 | 1475.707
3160 | 1213 | -20.6 | 1213.175 | 2610 | 1279.116 | 3164.026 | 1479.108
2610 | 1215 | -20.9 | 1215.18 | 2150 | 1279.116 | 2611.981 | 1485.936
2150 | 1217 | -21.3 | 1217.186 | 1780 | 1289.348 | 2152.98 | 1492.794
1780 | 1219 | -22.2 | 1219.202 | 1470 | 1289.348 | 1777.011 | 1499.685
1470 | 1221 | -23 | 1221.217 | 1210 | 1299.571 | 1470.009 | 1506.607
1210 | 1223 | -23.6 | 1223.228 | 1000 | 1299.571 | 1210.988 | 1513.561
1000 | 1225 | -23.9 | 1225.233 | 825 | 1309.815 | 1000.991 | 1520.548
825 | 1227 | -24 | 1227.235 | 684 | 1320.049 | 825.2015 | 1527.566
684 | 1229 | -24.6 | 1229.246 | 562 | 1320.049 | 683.5968 | 1534.617
562 | 1232 | -25.6 | 1232.266 | 464 | 1330.271 | 561.5003 | 1541.7
464 | 1234 | -26.9 | 1234.293 | 381 | 1340.51 | 463.8953 | 1552.387
381 | 1237 | -28.1 | 1237.319 | 317 | 1350.735 | 380.8991 | 1563.148
317 | 1240 | -29.6 | 1240.353 | 259 | 1360.975 | 317.4022 | 1573.983
259 | 1243 | -31.3 | 1243.394 | 215 | 1371.197 | 258.7975 | 1584.893
215 | 1246 | -32.9 | 1246.434 | 176 | 1381.434 | 214.7979 | 1595.879
176 | 1249 | -34.5 | 1249.476 | 147 | 1391.682 | 175.8005 | 1610.646
147 | 1252 | -36.1 | 1252.52 | 122 | 1401.91 | 146.5008 | 1625.549
122 | 1256 | -37.7 | 1256.566 | 97.7 | 1412.147 | 122.1012 | 1640.59
97.7 | 1260 | -38 | 1260.573 | 82.5 | 1422.362 | 97.66074 | 1651.962
82.5 | 1264 | -37.8 | 1264.565 | 68.1 | 1442.846 | 82.53915 | 1667.247
68.1 | 1268 | -39.3 | 1268.609 | 56.2 | 1453.082 | 68.13025 | 1682.674
56.2 | 1273 | -41.8 | 1273.686 | 46.4 | 1473.533 | 56.23025 | 1702.159
46.4 | 1279 | -45.6 | 1279.813 | 38.3 | 1493.998 | 46.42052 | 1721.869
38.3 | 1284 | -49.1 | 1284.938 | 31.6 | 1514.468 | 38.30981 | 1745.822
31.6 | 1289 | -52.6 | 1290.073 | 26.1 | 1534.935 | 31.61986 | 1770.109
26.1 | 1295 | -56.2 | 1296.219 | 21.5 | 1555.392 | 26.09997 | 1798.871
21.5 | 1301 | -59.9 | 1302.378 | 17.8 | 1586.098 | 21.54021 | 1828.1
17.8 | 1308 | -63.8 | 1309.555 | 14.7 | 1606.571 | 17.77993 | 1862.087
14.7 | 1315 | -67.9 | 1316.752 | 12.1 | 1637.269 | 14.68013 | 1896.706
12.1 | 1322 | -71.7 | 1323.943 | 10 | 1667.977 | 12.11993 | 1931.968
10 | 1330 | -75.4 | 1332.136 | 8.25 | 1698.674 | 10 | 1972.423
8.25 | 1338 | -81.1 | 1340.456 | 6.81 | 1739.602 | 8.249925 | 2013.724
6.81 | 1347 | -87.4 | 1349.832 | 5.62 | 1780.533 | 6.810045 | 2055.891
5.62 | 1357 | -94.1 | 1360.259 | 4.64 | 1821.462 | 5.620048 | 2103.778
4.64 | 1368 | -101 | 1371.723 | 3.83 | 1862.387 | 4.640022 | 2147.83
3.83 | 1379 | -109 | 1383.301 | 3.16 | 1913.551 | 3.830011 | 2197.86
3.16 | 1392 | -118 | 1396.992 | 2.61 | 1964.717 | 3.160021 | 2249.055
2.61 | 1405 | -127 | 1410.728 | 2.15 | 2026.143 | 2.609997 | 2306.747
2.15 | 1420 | -137 | 1426.593 | 1.78 | 2087.517 | 2.150008 | 2371.374
1.78 | 1437 | -148 | 1444.601 | 1.47 | 2148.919 | 1.78 | 2443.431
1.47 | 1454 | -161 | 1462.887 | 1.21 | 2220.547 | 1.470009 | 2517.677
1.21 | 1473 | -175 | 1483.359 | 1 | 2302.396 | 1.210013 | 2594.179
1 | 1492 | -189 | 1503.923 | 0.825 | 2384.295 | 1 | 2679.168
0.825 | 1512 | -204 | 1525.7 | 0.681 | 2476.395 | 0.8300036 | 2773.32
0.681 | 1532 | -222 | 1548.001 | 0.562 | 2578.695 | 0.6800017 | 2870.781
0.562 | 1554 | -242 | 1572.73 | 0.464 | 2691.287 | 0.5600025 | 2978.516
0.464 | 1579 | -264 | 1600.918 | 0.383 | 2814.038 | 0.4600023 | 3090.295
0.383 | 1605 | -288 | 1630.635 | 0.316 | 2947.067 | 0.3799969 | 3213.661
0.316 | 1634 | -315 | 1664.086 | 0.261 | 3090.367 | 0.32 | 3341.95
0.261 | 1665 | -344 | 1700.165 | 0.215 | 3254.093 | 0.259998 | 3483.373
0.215 | 1699 | -375 | 1739.893 | 0.178 | 3427.994 | 0.2199986 | 3630.781
0.178 | 1735 | -409 | 1782.556 | 0.147 | 3622.43 | 0.179999 | 3784.426
0.147 | 1775 | -447 | 1830.419 | 0.121 | 3837.338 | 0.1499996 | 3962.78
0.121 | 1815 | -487 | 1879.2 | 0.1 | 4072.677 | 0.1211993 | 4149.54
0.1 | 1855 | -531 | 1929.504 | 0.0825 | 4328.526 | 0.1 | 4355.119
0.0825 | 1905 | -579 | 1991.046 | 0.0681 | 4615.088 | 0.08253915 | 4581.419
0.0681 | 1955 | -631 | 2054.309 | 0.0562 | 4932.306 | 0.06813025 | 4830.588
0.0562 | 2005 | -687 | 2119.432 | 0.0464 | 5280.195 | 0.05623025 | 5105.05
0.0464 | 2065 | -748 | 2196.299 | 0.0383 | 5658.874 | 0.04642052 | 5420.009
0.0383 | 2125 | -814 | 2275.57 | 0.0316 | 6078.41 | 0.03830981 | 5780.96
0.0316 | 2195 | -885 | 2366.696 | 0.0261 | 6538.829 | 0.03161986 | 6165.95
0.0261 | 2265 | -961 | 2460.436 | 0.0215 | 7040.281 | 0.02609997 | 6591.739
0.0215 | 2335 | -1040 | 2556.135 | 0.0178 | 7592.766 | 0.02154021 | 7063.176
0.0178 | 2415 | -1130 | 2666.294 | 0.0147 | 8176.172 | 0.01777993 | 7585.776
0.0147 | 2495 | -1230 | 2781.713 | 0.0121 | 8820.841 | 0.01468013 | 8147.043
0.0121 | 2585 | -1330 | 2907.082 | 0.01 | 9544.65 | 0.01211993 | 8790.225
0.01 | 2685 | -1440 | 3046.773 |  |  | 0.01 | 9616.123